## Sheet1
Index | Lubricant | ISO_VG | Viscosity at 40°C (mm²/s) | Viscosity at 100°C (mm²/s) | Pressure-Viscosity Coefficient (k) | Shear Susceptibility (s)
1 | Mineral Oil | 32 | 27.178 | 4.294 | 0.010471 | 0.1348
2 | Mineral Oil | 46 | 39.358 | 5.44 | 0.010471 | 0.1348
3 | Mineral Oil | 68 | 58.645 | 7.059 | 0.010471 | 0.1348
4 | Mineral Oil | 100 | 86.918 | 9.251 | 0.010471 | 0.1348
5 | Mineral Oil | 150 | 131.431 | 12.726 | 0.010471 | 0.1348
6 | Mineral Oil | 220 | 194.241 | 15.983 | 0.010471 | 0.1348
7 | Mineral Oil | 320 | 284.613 | 21.081 | 0.010471 | 0.1348
8 | Mineral Oil | 460 | 412.084 | 26.341 | 0.010471 | 0.1348
9 | Mineral Oil | 680 | 613.828 | 33.84 | 0.010471 | 0.1348
10 | Mineral Oil | 1000 | 909.483 | 38.587 | 0.010471 | 0.1348
11 | Mineral Oil | 1500 | 1374.931 | 50.619 | 0.010471 | 0.1348
12 | Mineral Oil | 2200 | 2031.417 | 62.698 | 0.010471 | 0.1348
13 | PAO-based Synthetic | 150 | 128.572 | 16.179 | 0.010326 | 0.0507
14 | PAO-based Synthetic | 220 | 189.989 | 21.609 | 0.010326 | 0.0507
15 | PAO-based Synthetic | 320 | 278.337 | 28.664 | 0.010326 | 0.0507
16 | PAO-based Synthetic | 460 | 402.894 | 37.54 | 0.010326 | 0.0507
17 | PAO-based Synthetic | 680 | 600.019 | 50.624 | 0.010326 | 0.0507
18 | PAO-based Synthetic | 1000 | 868.171 | 68.607 | 0.010326 | 0.0507
19 | PAO-based Synthetic | 1500 | 1310.35 | 91.03 | 0.010326 | 0.0507
20 | PAO-based Synthetic | 2200 | 1933.07 | 118.05 | 0.010326 | 0.0507
21 | PAO-based Synthetic | 3200 | 2872.726 | 151.213 | 0.010326 | 0.0507
22 | PAG-based Synthetic | 100 | 102.63 | 19.56 | 0.0047 | 0.1572
23 | PAG-based Synthetic | 150 | 153.95 | 27.38 | 0.0047 | 0.1572
24 | PAG-based Synthetic | 220 | 225.79 | 40.09 | 0.0047 | 0.1572
25 | PAG-based Synthetic | 320 | 328.43 | 56.71 | 0.0047 | 0.1572
26 | PAG-based Synthetic | 460 | 472.13 | 77.25 | 0.0047 | 0.1572
27 | PAG-based Synthetic | 680 | 697.92 | 113.43 | 0.0047 | 0.1572
28 | PAG-based Synthetic | 1000 | 1026.37 | 163.3 | 0.0047 | 0.1572
29 | MIL-L-7808K Grade 3 | 12 | 11.356 | 2.701 | 0.005492 | 0.25472
30 | MIL-L-7808K Grade 4 | 17 | 16.091 | 3.609 | 0.005492 | 0.25472
31 | MIL-L-23699E | 23 | 22.564 | 4.591 | 0.006515 | 0.1653